## Your sheet name
Unnamed: 0 | sample name | Age | Age.1 | coating speed/ mm/s | coating temperature / c | concentration/ mg/ml | gap/ um | ratio
1 | 0 |  |  | 0 | 50 | 10 |  | 1.570604
2 | 0.5 |  |  | 0.5 | 50 | 25 | 25 | 1.314808
3 | 1 |  |  | 1 | 50 | 25 | 25 | 5.200031 | ratio for sample 1 is inaccurate because of negative values in starting data
4 | 2 |  |  | 2 | 50 | 25 | 25 | 1.345631
5 | 6 |  |  | 6 | 50 | 25 | 25 | 1.411644
6 | 10 |  |  | 10 | 50 | 25 | 25 | 1.50402
7 | 6-2. |  |  | 6 | 50 | 25 | 25 | 1.471067
8 | flat3mms |  |  | 3 | 50 | 25 | 25 | 1.417985
9 | pillar3mms |  |  | 3 | 50 | 25 | 25 | 1.575275
10 | 10-2mms |  |  | 10 | 50 | 25 | 25 | 1.470647
11 | 3mms |  |  | 3 | 50 | 25 | 25 | 1.560463
12 | 30-10. |  |  | 3 | 50 | 25 | 25 | 1.552817
13 | 30-10-2. |  |  | 3 | 50 | 25 | 25 | 1.619501
14 | K1S-spin |  |  | 0 | 50 | 10 |  | 0.828712
15 | K1S-ff-3mms |  |  | 3 | 50 | 25 | 25 | 1.382171
16 | K1S-lf-3mms |  |  | 3 | 50 | 25 | 25 | 1.400688
17 | K1S-lf-3mms-2 |  |  | 3 | 50 | 25 | 25 | 1.371455
18
19